## Literature Data
Cement | FA | RCA (%) | NCA (%) | w/c | SP (%) | Curing Days | CS
300 | 765.1 | 0 | 100 | 0.55 | 0.97 | 28 | 43
300 | 765.1 | 25 | 75 | 0.55 | 0.79 | 28 | 42
318 | 739 | 50 | 50 | 0.52 | 0.84 | 28 | 44
325 | 683.2 | 100 | 0 | 0.5 | 1.38 | 28 | 45
300 | 765.1 | 0 | 100 | 0.55 | 0.97 | 7 | 36
300 | 765.1 | 25 | 75 | 0.55 | 0.79 | 7 | 38
318 | 739 | 50 | 50 | 0.52 | 0.84 | 7 | 37
325 | 683.2 | 100 | 0 | 0.5 | 1.38 | 7 | 41
401 | 574 | 0 | 100 | 0.43 | 0.05 | 28 | 48
401 | 574 | 25 | 75 | 0.43 | 0.05 | 28 | 45
401 | 574 | 50 | 50 | 0.43 | 0.175 | 28 | 43
401 | 574 | 100 | 0 | 0.43 | 0.225 | 28 | 40
401 | 574 | 0 | 100 | 0.43 | 0.05 | 7 | 27
401 | 574 | 25 | 75 | 0.43 | 0.05 | 7 | 26
401 | 574 | 50 | 50 | 0.43 | 0.175 | 7 | 33
401 | 574 | 100 | 0 | 0.43 | 0.225 | 7 | 31
401 | 574 | 0 | 100 | 0.43 | 0.05 | 56 | 52
401 | 574 | 25 | 75 | 0.43 | 0.05 | 56 | 47
401 | 574 | 50 | 50 | 0.43 | 0.175 | 56 | 44
401 | 574 | 100 | 0 | 0.43 | 0.225 | 56 | 41
401 | 574 | 0 | 100 | 0.43 | 0.05 | 90 | 55
401 | 574 | 25 | 75 | 0.43 | 0.05 | 90 | 49
401 | 574 | 50 | 50 | 0.43 | 0.175 | 90 | 45
401 | 574 | 100 | 0 | 0.43 | 0.225 | 90 | 44
398 | 614 | 0 | 100 | 0.47 | 0 | 28 | 41.71
398 | 614 | 10 | 90 | 0.47 | 0 | 28 | 37.5
398 | 614 | 20 | 80 | 0.47 | 0 | 28 | 43.48
398 | 614 | 30 | 70 | 0.47 | 0 | 28 | 42.03
398 | 614 | 40 | 60 | 0.47 | 0 | 28 | 44.01
398 | 614 | 50 | 50 | 0.47 | 0 | 28 | 42.4
398 | 614 | 60 | 40 | 0.47 | 0 | 28 | 42.33
398 | 614 | 70 | 30 | 0.47 | 0 | 28 | 43.94
398 | 614 | 80 | 20 | 0.47 | 0 | 28 | 50.5
398 | 614 | 90 | 10 | 0.47 | 0 | 28 | 43.73
398 | 614 | 100 | 0 | 0.47 | 0 | 28 | 44.26
430.5 | 660 | 0 | 100 | 0.4 | 0.35 | 28 | 42.41
430.5 | 660 | 25 | 75 | 0.4 | 0.35 | 28 | 40.25
430.5 | 660 | 50 | 50 | 0.4 | 0.35 | 28 | 36.93
430.5 | 660 | 100 | 0 | 0.4 | 0.35 | 28 | 34.85
430.5 | 660 | 0 | 100 | 0.4 | 0.35 | 7 | 36.2
430.5 | 660 | 25 | 75 | 0.4 | 0.35 | 7 | 34.9
430.5 | 660 | 50 | 50 | 0.4 | 0.35 | 7 | 32.6
430.5 | 660 | 100 | 0 | 0.4 | 0.35 | 7 | 29.6
430.5 | 660 | 0 | 100 | 0.4 | 0.35 | 56 | 47.3
430.5 | 660 | 25 | 75 | 0.4 | 0.35 | 56 | 45.2
430.5 | 660 | 50 | 50 | 0.4 | 0.35 | 56 | 43.6
430.5 | 660 | 100 | 0 | 0.4 | 0.35 | 56 | 38.2
350 | 600 | 0 | 100 | 0.42 | 1.3 | 28 | 39.2
350 | 600 | 25 | 75 | 0.42 | 1.3 | 28 | 37.8
350 | 600 | 50 | 50 | 0.42 | 1.3 | 28 | 34.6
350 | 600 | 75 | 25 | 0.42 | 1.3 | 28 | 29.5
350 | 600 | 100 | 0 | 0.42 | 1.3 | 28 | 28
350 | 600 | 0 | 100 | 0.42 | 1.3 | 7 | 28.3
350 | 600 | 25 | 75 | 0.42 | 1.3 | 7 | 27.8
350 | 600 | 50 | 50 | 0.42 | 1.3 | 7 | 26
350 | 600 | 75 | 25 | 0.42 | 1.3 | 7 | 24.4
350 | 600 | 100 | 0 | 0.42 | 1.3 | 7 | 21
438 | 648.3 | 0 | 100 | 0.4 | 0 | 28 | 30.69
438 | 1086.3 | 30 | 70 | 0.4 | 0 | 28 | 27.56
438 | 1086.3 | 50 | 50 | 0.4 | 0 | 28 | 23.91
438 | 648.3 | 0 | 100 | 0.4 | 0 | 7 | 19.43
438 | 1086.3 | 30 | 70 | 0.4 | 0 | 7 | 18.3
438 | 1086.3 | 50 | 50 | 0.4 | 0 | 7 | 17.1
438 | 648.3 | 0 | 100 | 0.4 | 0 | 14 | 24.6
438 | 1086.3 | 30 | 70 | 0.4 | 0 | 14 | 23.22
438 | 1086.3 | 50 | 50 | 0.4 | 0 | 14 | 21.07
430 | 654 | 0 | 100 | 0.45 | 0 | 28 | 42
430 | 654 | 25 | 75 | 0.45 | 0 | 28 | 36
430 | 654 | 50 | 50 | 0.45 | 0 | 28 | 37
430 | 654 | 0 | 100 | 0.45 | 0 | 7 | 30
430 | 654 | 25 | 75 | 0.45 | 0 | 7 | 28
430 | 654 | 50 | 50 | 0.45 | 0 | 7 | 32
430 | 654 | 0 | 100 | 0.45 | 0 | 56 | 43
430 | 654 | 25 | 75 | 0.45 | 0 | 56 | 40
430 | 654 | 50 | 50 | 0.45 | 0 | 56 | 39
430 | 654 | 0 | 100 | 0.45 | 0 | 91 | 46
430 | 654 | 25 | 75 | 0.45 | 0 | 91 | 43
430 | 654 | 50 | 50 | 0.45 | 0 | 91 | 40
400 | 700 | 0 | 100 | 0.4 | 1.1 | 28 | 70.3
400 | 700 | 20 | 80 | 0.4 | 1.1 | 28 | 67.12
400 | 700 | 40 | 60 | 0.4 | 1.1 | 28 | 68.8
400 | 700 | 60 | 40 | 0.4 | 1.1 | 28 | 64.49
400 | 700 | 80 | 20 | 0.4 | 1.1 | 28 | 58.1
400 | 700 | 100 | 0 | 0.4 | 1.1 | 28 | 55.19
400 | 700 | 0 | 100 | 0.4 | 1.1 | 7 | 48.5
400 | 700 | 20 | 80 | 0.4 | 1.1 | 7 | 44.13
400 | 700 | 40 | 60 | 0.4 | 1.1 | 7 | 42.35
400 | 700 | 60 | 40 | 0.4 | 1.1 | 7 | 40.12
400 | 700 | 80 | 20 | 0.4 | 1.1 | 7 | 39.6
400 | 700 | 100 | 0 | 0.4 | 1.1 | 7 | 37.24
400 | 700 | 0 | 100 | 0.4 | 1.1 | 90 | 72.23
400 | 700 | 20 | 80 | 0.4 | 1.1 | 90 | 68.59
400 | 700 | 40 | 60 | 0.4 | 1.1 | 90 | 70.99
400 | 700 | 60 | 40 | 0.4 | 1.1 | 90 | 65.6
400 | 700 | 80 | 20 | 0.4 | 1.1 | 90 | 61.12
400 | 700 | 100 | 0 | 0.4 | 1.1 | 90 | 58.34
400 | 562 | 0 | 100 | 0.6 | 0 | 28 | 26.46
400 | 553 | 30 | 70 | 0.6 | 0 | 28 | 29.33
400 | 555 | 50 | 50 | 0.6 | 0 | 28 | 29.5
400 | 548 | 100 | 0 | 0.6 | 0 | 28 | 25.32
389 | 740 | 30 | 70 | 0.45 | 0 | 28 | 35.41
389 | 740 | 60 | 40 | 0.45 | 0 | 28 | 32.14
389 | 740 | 100 | 0 | 0.45 | 0 | 28 | 30.25
389 | 518 | 30 | 70 | 0.45 | 0 | 28 | 34.25
389 | 296 | 60 | 40 | 0.45 | 0 | 28 | 33.13
389 | 0 | 100 | 0 | 0.45 | 0 | 28 | 32.41
350 | 740 | 10 | 90 | 0.45 | 0 | 28 | 31.25
311 | 740 | 20 | 80 | 0.45 | 0 | 28 | 30.11
272 | 740 | 30 | 70 | 0.45 | 0 | 28 | 28.12
389 | 518 | 30 | 70 | 0.45 | 0 | 28 | 35.12
389 | 296 | 60 | 40 | 0.45 | 0 | 28 | 32.66
389 | 0 | 100 | 0 | 0.45 | 0 | 28 | 25.74
389 | 740 | 30 | 70 | 0.45 | 0 | 56 | 38.6
389 | 740 | 60 | 40 | 0.45 | 0 | 56 | 37.5
389 | 740 | 100 | 0 | 0.45 | 0 | 56 | 34.2
389 | 518 | 30 | 70 | 0.45 | 0 | 56 | 36.4
389 | 296 | 60 | 40 | 0.45 | 0 | 56 | 33.2
389 | 0 | 100 | 0 | 0.45 | 0 | 56 | 32.9
350 | 740 | 10 | 90 | 0.45 | 0 | 56 | 34.3
311 | 740 | 20 | 80 | 0.45 | 0 | 56 | 33.2
272 | 740 | 30 | 70 | 0.45 | 0 | 56 | 31.1
389 | 518 | 30 | 70 | 0.45 | 0 | 56 | 35.3
389 | 296 | 60 | 40 | 0.45 | 0 | 56 | 34.2
389 | 0 | 100 | 0 | 0.45 | 0 | 56 | 28.4
300 | 828.4 | 0 | 100 | 0.65 | 1 | 28 | 38.5
300 | 814.4 | 20 | 80 | 0.65 | 1 | 28 | 36.7
300 | 804.2 | 50 | 50 | 0.65 | 1.2 | 28 | 32.3
300 | 807.9 | 100 | 0 | 0.65 | 1.5 | 28 | 37.4
300 | 828.4 | 0 | 100 | 0.65 | 1 | 7 | 34.2
300 | 814.4 | 20 | 80 | 0.65 | 1 | 7 | 33
300 | 804.2 | 50 | 50 | 0.65 | 1.2 | 7 | 34.8
300 | 807.9 | 100 | 0 | 0.65 | 1.5 | 7 | 40.6
438.4 | 657.6 | 0 | 100 | 0.6 | 0 | 7 | 20.12
438.4 | 657.6 | 25 | 75 | 0.6 | 0 | 7 | 18.9
438.4 | 657.6 | 50 | 50 | 0.6 | 0 | 7 | 19.1
438.4 | 657.6 | 75 | 25 | 0.6 | 0 | 7 | 21.2
438.4 | 657.6 | 100 | 0 | 0.6 | 0 | 7 | 21.2
438.4 | 657.6 | 0 | 100 | 0.65 | 0 | 7 | 17.3
438.4 | 657.6 | 25 | 75 | 0.65 | 0 | 7 | 17.92
438.4 | 657.6 | 50 | 50 | 0.65 | 0 | 7 | 18.6
438.4 | 657.6 | 75 | 25 | 0.65 | 0 | 7 | 18.7
438.4 | 657.6 | 100 | 0 | 0.65 | 0 | 7 | 19.3
438.4 | 657.6 | 0 | 100 | 0.6 | 0 | 28 | 28.77
438.4 | 657.6 | 25 | 75 | 0.6 | 0 | 28 | 26.88
438.4 | 657.6 | 50 | 50 | 0.6 | 0 | 28 | 27.18
438.4 | 657.6 | 75 | 25 | 0.6 | 0 | 28 | 29.99
438.4 | 657.6 | 100 | 0 | 0.6 | 0 | 28 | 30.33
438.4 | 657.6 | 0 | 100 | 0.65 | 0 | 28 | 24.66
438.4 | 657.6 | 25 | 75 | 0.65 | 0 | 28 | 25.62
438.4 | 657.6 | 50 | 50 | 0.65 | 0 | 28 | 26.66
438.4 | 657.6 | 75 | 25 | 0.65 | 0 | 28 | 26.88
438.4 | 657.6 | 100 | 0 | 0.65 | 0 | 28 | 27.99